## data
Material name | MCM-41
Experiment temperature (K) | 77
Adsorbate used | nitrogen
Pressure mode | absolute
Pressure unit | bar
Loading basis | molar
Loading unit | mmol
Material basis | mass
Material unit | g
Isotherm type | data
pressure | loading | branch
7.02e-06 | 0.389345 | ads
0.000187 | 1.15322 | ads
0.00167 | 1.85566 | ads
0.00729 | 2.42349 | ads
0.0185 | 2.83781 | ads
0.0337 | 3.13538 | ads
0.0513 | 3.36742 | ads
0.0705 | 3.56129 | ads
0.0903 | 3.73012 | ads
0.110667 | 3.88453 | ads
0.131255 | 4.02829 | ads
0.15225 | 4.1668 | ads
0.173172 | 4.30201 | ads
0.193883 | 4.43407 | ads
0.226004 | 4.63732 | ads
0.255854 | 4.82881 | ads
0.286423 | 5.0316 | ads
0.316808 | 5.24524 | ads
0.347235 | 5.50617 | ads
0.376793 | 6.13495 | ads
0.411034 | 7.94121 | ads
0.451615 | 8.76256 | ads
0.476502 | 8.96272 | ads
0.493532 | 9.06807 | ads
0.530518 | 9.22302 | ads
0.559943 | 9.29822 | ads
0.589179 | 9.36113 | ads
0.619884 | 9.4263 | ads
0.649308 | 9.48929 | ads
0.680035 | 9.55802 | ads
0.710035 | 9.62846 | ads
0.739805 | 9.70286 | ads
0.769679 | 9.78372 | ads
0.799433 | 9.87215 | ads
0.829261 | 9.97242 | ads
0.85949 | 10.0898 | ads
0.888336 | 10.2351 | ads
0.918398 | 10.4477 | ads
0.945189 | 10.7866 | ads
0.976575 | 12.0325 | ads
0.984457 | 13.0881 | ads
0.965092 | 12.0923 | des
0.930869 | 10.7908 | des
0.90036 | 10.3975 | des
0.857946 | 10.1278 | des
0.827904 | 10.0008 | des
0.80003 | 9.90559 | des
0.761104 | 9.78982 | des
0.735223 | 9.72036 | des
0.701582 | 9.63671 | des
0.674646 | 9.57455 | des
0.639345 | 9.49566 | des
0.614518 | 9.44293 | des
0.58265 | 9.3764 | des
0.553072 | 9.31419 | des
0.52813 | 9.2609 | des
0.498167 | 9.1959 | des
0.469563 | 9.1254 | des
0.44063 | 9.03235 | des
0.422393 | 8.66245 | des
0.394453 | 7.21208 | des
0.362461 | 5.76374 | des
0.333072 | 5.39397 | des
0.298424 | 5.13392 | des
0.266157 | 4.91495 | des
0.235134 | 4.714 | des
0.204614 | 4.52049 | des

## otherdata
temperature_unit | K
comment
date
lab | MADIREL
instrument | Triflex
project
activation_temperature | 150
user | PI
iso_type | Isotherme
material_batch | Test
file_version | 3.0